{"text_format":"3","workbook":"xls","n_sheets":3,"sheets":["Sheet1","Sheet2","Sheet3"],"not_rendered":{"images":2},"read":"whole","date_system":"1900","formulas":"cached_only"}

{"sheet":"Sheet1","index":0,"n_rows":92,"n_cols":9,"rows_kept":92,"merged":[[0,0,0,8],[1,0,1,8],[2,0,2,8],[3,1,3,3],[3,6,3,8],[82,0,82,8],[83,1,83,2],[83,3,83,4],[83,5,83,6],[84,1,84,2],[84,3,84,4],[84,5,84,6],[85,1,85,2],[85,3,85,4],[85,5,85,6],[86,1,86,2],[86,3,86,4],[86,5,86,6],[87,1,87,2],[87,3,87,4],[87,5,87,6],[88,1,88,2],[88,3,88,4],[88,5,88,6],[89,1,89,2],[89,3,89,4],[89,5,89,6],[90,1,90,2],[90,3,90,4],[90,5,90,6],[91,1,91,2],[91,3,91,4],[91,5,91,6]],"flags":["formulas_cached_only"]}
["孔用格莱圈 Slide Ring for Piston - DSF"]
[]
["DSF孔用格莱圈型号规格表 | 型号规格"]
["型号","规格",{"$nulls":3},"型号","规格"]
["订货号 ","孔径\nD H9","槽底径\nd h9","槽宽\nL  +0.2",null,"订货号 ","孔径\nD H9","槽底径\nd h9","槽宽\nL  +0.2"]
["DSF0080","8",3.1,2.2,null,"DSF0450","45",34,4.2]
["DSF0100","10",5.1,2.2,null,"DSF0480L","48",40.5,3.2]
["DSF0120","12",7.1,2.2,null,"DSF0480","48",37,4.2]
["DSF0140","14",9.1,2.2,null,"DSF0500","50",39,4.2]
["DSF0150L","15",10.1,2.2,null,"DSF0500H","50",34.5,6.3]
["DSF0150","15",7.5,3.2,null,"DSF0520","52",41,4.2]
["DSF0160L","16",11.1,2.2,null,"DSF0520H","52",36.5,6.3]
["DSF0160","16",8.5,3.2,null,"DSF0550","55",44,4.2]
["DSF0180L","18",13.1,2.2,null,"DSF0550H","55",39.5,6.3]
["DSF0180","18",10.5,3.2,null,"DSF0560","56",45,4.2]
["DSF0200L","20",15.1,2.2,null,"DSF0560H","56",40.5,6.3]
["DSF0200","20",12.5,3.2,null,"DSF0600","60",49,4.2]
["DSF0240L","24",19.1,2.2,null,"DSF0600H","60",44.5,6.3]
["DSF0240","24",16.5,3.2,null,"DSF0630","63",52,4.2]
["DSF0250","25",17.5,3.2,null,"DSF0630H","63",47.5,6.3]
["DSF0250H","25",14,4.2,null,"DSF0640","64",53,4.2]
["DSF0280","28",20.5,3.2,null,"DSF0640H","64",48.5,6.3]
["DSF0280H","28",17,4.2,null,"DSF0650","65",54,4.2]
["DSF0300","30",22.5,3.2,null,"DSF0650H","65",49.5,6.3]
["DSF0300H","30",19,4.2,null,"DSF0700","70",59,4.2]
["DSF0320","32",24.5,3.2,null,"DSF0700H","70",54.5,6.3]
["DSF0320H","32",21,4.2,null,"DSF0750","75",64,4.2]
["DSF0350","35",27.5,3.2,null,"DSF0750H","75",59.5,6.3]
["DSF0350H","35",24,4.2,null,"DSF0800L","80",69,4.2]
["DSF0360","36",28.5,3.2,null,"DSF0800","80",64.5,6.3]
["DSF0360H","36",25,4.2,null,"DSF0850L","85",74,4.2]
["DSF0380","38",30.5,3.2,null,"DSF0850","85",69.5,6.3]
["DSF0380H","38",27,4.2,null,"DSF0900L","90",79,4.2]
["DSF0400L","40",32.5,3.2,null,"DSF0900","90",74.5,6.3]
["DSF0400","40",29,4.2,null,"DSF0950L","95",84,4.2]
["DSF0450L","45",37.5,3.2,null,"DSF0950","95",79.5,6.3]
["DSF1000L","100",89,4.2,null,"DSF3900","390",365.5,8.1]
["DSF1000","100",84.5,6.3,null,"DSF4000","400",375.5,8.1]
["DSF1050L","105",94,4.2,null,"DSF4100","410",385.5,8.1]
["DSF1050","105",89.5,6.3,null,"DSF4200","420",395.5,8.1]
["DSF1100L","110",99,4.2,null,"DSF4300","430",405.5,8.1]
["DSF1100","110",84.5,6.3,null,"DSF4350","435",410.5,8.1]
["DSF1150","115",99.5,6.3,null,"DSF4400","440",415.5,8.1]
["DSF1200","120",104.5,6.3,null,"DSF4500","450",425.5,8.1]
["DSF1250","125",109.5,6.3,null,"DSF4600","460",435.5,8.1]
["DSF1250H","125",104,8.1,null,"DSF4700","470",445.5,8.1]
["DSF1300","130",114.5,6.3,null,"DSF4800","480",455.5,8.1]
["DSF1300H","130",109,8.1,null,"DSF4900","490",465.5,8.1]
["DSF1350L","135",119.5,6.3,null,"DSF5000","500",475.5,8.1]
["DSF1350","135",114,8.1,null,"DSF5100","510",485.5,8.1]
["DSF1400L","140",124.5,6.3,null,"DSF5200","520",495.5,8.1]
["DSF1400","140",119,8.1,null,"DSF5300","530",505.5,8.1]
["DSF1450","145",124,8.1,null,"DSF5400","540",515.5,8.1]
["DSF1500","150",129,8.1,null,"DSF5500","550",525.5,8.1]
["DSF1550","155",134,8.1,null,"DSF5600","560",535.5,8.1]
["DSF1600","160",139,8.1,null,"DSF5700","570",545.5,8.1]
["DSF1650","165",144,8.1,null,"DSF5800","580",555.5,8.1]
["DSF1700","170",149,8.1,null,"DSF6000","600",575.5,8.1]
["DSF1750","175",154,8.1,null,"DSF6100","610",585.5,8.1]
["DSF1800","180",159,8.1,null,"DSF6200","620",595.5,8.1]
["DSF1900","190",169,8.1,null,"DSF6300","630",605.5,8.1]
["DSF2000","200",179,8.1,null,"DSF6400","640",615.5,8.1]
["DSF2100","210",189,8.1,null,"DSF6500","650",625.5,8.1]
["DSF2200","220",199,8.1,null,"DSF6600","660",635.5,8.1]
["DSF2300","230",209,8.1,null,"DSF6700","670",642,9.5]
["DSF2400","240",219,8.1,null,"DSF6800","680",652,9.5]
["DSF2500","250",229,8.1,null,"DSF7000","700",672,9.5]
["DSF2600","260",239,8.1,null,"DSF7200","720",692,9.5]
["DSF2700","270",249,8.1,null,"DSF7500","750",722,9.5]
["DSF2750","275",254,8.1,null,"DSF7800","780",752,9.5]
["DSF2800","280",259,8.1,null,"DSF8000","800",772,9.5]
["DSF2900","290",269,8.1,null,"DSF8200","820",792,9.5]
["DSF3000","300",279,8.1,null,"DSF8500","850",822,9.5]
["DSF3100","310",289,8.1,null,"DSF9000","900",872,9.5]
["DSF3200","320",299,8.1,null,"DSF9500","950",922,9.5]
["DSF3300","330",305.5,8.1,null,"DSF10000","1000",962,13.8]
["DSF3400","340",315.5,8.1,null,"DSF11000","1100",1062,13.8]
["DSF3500","350",325.5,8.1,null,"DSF12000","1200",1162,13.8]
["DSF3600","360",335.5,8.1,null,"DSF13000","1300",1262,13.8]
["DSF3700","370",345.5,8.1,null,"DSF14000","1400",1362,13.8]
["DSF3800","380",355.5,8.1,null,"DSF15000","1500",1462,13.8]
[]
["公制沟槽尺寸(mm)"]
["缸径D H9","沟槽底径d h9",null,"槽宽L +0.2",null,"O型圈线径d1",null,"C≥","R1≤"]
["8~24","D-4.9",null,2.2,null,1.8,null,2,0.4]
["15~48","D-7.5",null,3.2,null,2.65,null,2,0.4]
["25~110","D-11",null,4.2,null,3.55,null,3,0.8]
["50~140","D-15.5",null,6.3,null,5.3,null,5,1.2]
["125~320","D-21",null,8.1,null,7,null,7.5,1.6]
["330~660","D-24.5",null,8.1,null,7,null,8,1.6]
["670~990","D-28",null,9.5,null,8.4,null,8,1.6]
["1000~1500","D-38",null,13.8,null,12,null,8.5,2]

{"sheet":"Sheet2","index":1,"n_rows":0,"n_cols":0,"rows_kept":0,"flags":["formulas_cached_only"]}

{"sheet":"Sheet3","index":2,"n_rows":0,"n_cols":0,"rows_kept":0,"flags":["formulas_cached_only"]}