{"text_format":"3","workbook":"xls","n_sheets":3,"sheets":["Sheet1","Sheet2","Sheet3"],"not_rendered":{"images":1},"read":"whole","date_system":"1900","formulas":"cached_only"}

{"sheet":"Sheet1","index":0,"n_rows":81,"n_cols":13,"rows_kept":81,"merged":[[0,0,0,12],[1,0,1,12],[2,0,2,12],[3,0,4,0],[3,1,4,1],[3,2,4,2],[3,3,4,3],[3,4,4,4],[3,5,4,5],[3,7,4,7],[3,8,4,8],[3,9,4,9],[3,10,4,10],[3,11,4,11],[3,12,4,12],[55,0,55,12],[56,0,56,12],[57,0,57,2],[57,3,57,4],[57,5,57,7],[57,9,57,10],[57,11,57,12],[58,0,58,2],[58,3,58,4],[58,5,58,7],[58,9,58,10],[58,11,58,12],[59,0,59,2],[59,3,59,4],[59,5,59,7],[59,9,59,10],[59,11,59,12],[60,0,60,2],[60,3,60,4],[60,5,60,7],[60,9,60,10],[60,11,60,12],[61,0,61,2],[61,3,61,4],[61,5,61,7],[61,9,61,10],[61,11,61,12],[62,0,62,2],[62,3,62,4],[62,5,62,7],[62,9,62,10],[62,11,62,12],[63,0,63,2],[63,3,63,4],[63,5,63,7],[63,9,63,10],[63,11,63,12],[64,0,64,2],[64,3,64,4],[64,5,64,7],[64,9,64,10],[64,11,64,12],[80,0,80,12]],"flags":["formulas_cached_only"]}
["异型同轴密封 Tandem Seal for Rod - DTDI"]
[]
["异型同轴密封圈DTDI型号规格表|型号规格"]
["订货号 \nOrder Number","d\ne8","D\nH9","L\nD10","h","C",null,"订货号 \nOrder Number","d\ne8","D\nH9","L\nD10","h","C"]
[]
["DTDI0200",20,28,7.5,7,6,null,"DTDI1000",100,115,13,12,7]
["DTDI0220",22,30,7.5,7,6,null,"DTDI1050",105,120,13,12,10]
["DTDI0250",25,33,7.5,7,6,null,"DTDI1100",110,125,13,12,10]
["DTDI0280",28,36,7.5,7,6,null,"DTDI1150",115,130,13,12,10]
["DTDI0300",30,38,7.5,7,6,null,"DTDI1200",120,140,17,16,10]
["DTDI0320",32,40,7.5,7,6,null,"DTDI1250",125,145,17,16,10]
["DTDI0350",35,43,7.5,7,6,null,"DTDI1300",130,150,17,16,10]
["DTDI0360",36,44,8.5,8,6,null,"DTDI1350",135,155,17,16,10]
["DTDI0400",40,48,8.5,8,6,null,"DTDI1400",140,160,17,16,10]
["DTDI0420",42,50,8.5,8,6,null,"DTDI1450",145,165,17,16,10]
["DTDI0450",45,55,11,10,6,null,"DTDI1500",150,170,17,16,10]
["DTDI0470",47,57,11,10,6,null,"DTDI1550",155,175,17,16,10]
["DTDI0480",48,58,11,10,6,null,"DTDI1600",160,180,17,16,10]
["DTDI0500",50,60,11,10,6,null,"DTDI1650",165,185,17,16,10]
["DTDI0520",52,62,11,10,6,null,"DTDI1700",170,190,17,16,10]
["DTDI0550",55,65,11,10,6,null,"DTDI1750",175,195,17,16,10]
["DTDI0560",56,71,13,12,6,null,"DTDI1800",180,200,17,16,10]
["DTDI0600",60,75,13,12,7,null,"DTDI1850",185,205,17,16,10]
["DTDI0630",63,78,13,12,7,null,"DTDI1900",190,210,17,16,10]
["DTDI0650",65,80,13,12,7,null,"DTDI1950",195,215,17,16,10]
["DTDI0700",70,85,13,12,7,null,"DTDI2000",200,220,17,16,10]
["DTDI0720",72,87,13,12,7,null,"DTDI2100",210,230,17,16,10]
["DTDI0750",75,90,13,12,7,null,"DTDI2150",215,235,17,16,10]
["DTDI0780",78,93,13,12,7,null,"DTDI2200",220,240,17,16,10]
["DTDI0800",80,95,13,12,7,null,"DTDI2250",225,245,17,16,10]
["DTDI0830",83,98,13,12,7,null,"DTDI2300",230,250,17,16,10]
["DTDI0850",85,100,13,12,7,null,"DTDI2320",232,252,17,16,10]
["DTDI0900",90,105,13,12,7,null,"DTDI2400",240,260,17,16,10]
["DTDI0950",95,110,13,12,7,null,"DTDI2500",250,270,17,16,10]
["DTDI0960",96,111,13,12,7,null,"DTDI2540",254,274,17,16,10]
["DTDI2550",255,275,17,16,10,null,"DTDI4400",440,470,21,20,15]
["DTDI2600",260,280,17,16,10,null,"DTDI4500",450,480,21,20,15]
["DTDI2700",270,290,17,16,10,null,"DTDI4800",480,510,21,20,15]
["DTDI2750",275,295,17,16,10,null,"DTDI5000",500,540,26.5,25,15]
["DTDI2800",280,300,17,16,10,null,"DTDI5200",520,560,26.5,25,15]
["DTDI2900",290,310,17,16,10,null,"DTDI5500",550,590,26.5,25,15]
["DTDI3000",300,320,17,16,15,null,"DTDI5600",560,600,26.5,25,15]
["DTDI3200",320,350,21,20,15,null,"DTDI6000",600,640,26.5,25,15]
["DTDI3300",330,360,21,20,15,null,"DTDI6300",630,670,26.5,25,15]
["DTDI3400",340,370,21,20,15,null,"DTDI6500",650,690,26.5,25,15]
["DTDI3450",345,375,21,20,15,null,"DTDI6800",680,720,26.5,25,15]
["DTDI3500",350,380,21,20,15,null,"DTDI7000",700,740,26.5,25,15]
["DTDI3600",360,390,21,20,15,null,"DTDI7200",720,760,26.5,25,15]
["DTDI3700",370,400,21,20,15,null,"DTDI7500",750,790,26.5,25,15]
["DTDI3800",380,410,21,20,15,null,"DTDI8000",800,840,26.5,25,15]
["DTDI4000",400,430,21,20,15,null,"DTDI8200",820,860,26.5,25,15]
["DTDI4150",415,445,21,20,15,null,"DTDI8500",850,890,26.5,25,15]
["DTDI4200",420,450,21,20,15,null,"DTDI9000",900,940,26.5,25,15]
["DTDI4250",425,455,21,20,15,null,"DTDI9500",950,990,26.5,25,15]
[]
["Installation Dimension table based on Metric Size"]
["公制沟槽尺寸(mm)"]
["轴径d e8",null,null,"沟槽底径\nD H9",null,"槽宽L  D10",null,null,"产品\n高h","C≥",null,"R1≤"]
["20~35",null,null,"d+8",null,7.5,null,null,7,6,null,0.4]
["35~45",null,null,"d+8",null,8.5,null,null,8,6,null,0.4]
["45~55",null,null,"d+10",null,11,null,null,10,6,null,0.8]
["55~120",null,null,"d+15",null,13,null,null,12,7,null,1.2]
["120~300",null,null,"d+20",null,17,null,null,16,10,null,1.2]
["300~480",null,null,"d+30",null,21,null,null,20,15,null,2.4]
["500~950",null,null,"d+40",null,26.5,null,null,25,15,null,2.4]
{"$rows_empty":15}
["Page 29"]

{"sheet":"Sheet2","index":1,"n_rows":0,"n_cols":0,"rows_kept":0,"flags":["formulas_cached_only"]}

{"sheet":"Sheet3","index":2,"n_rows":0,"n_cols":0,"rows_kept":0,"flags":["formulas_cached_only"]}